## ASME B36.19M Stainless Steel
Table 1: Dimensions of Welded and Seamless Stainless Steel Pipie and Nominal Weights of Steel Pipe, Plain End
Fuente de Información: ASME B36.19M-2004
U.S. Customary Units |  |  |  | Schedule Nº | SI Units
NPS | OD Inches | Wall Inches | Wpe lb/ft |  | DN | OD mm | Wall mm | Wpe kg/m
0.125 | 0.405 | … (1) | … | 5S | 6 | 10.3 | … (1) | …
0.125 | 0.405 | 0.049 (1) | 0.19 | 10S | 6 | 10.3 | 1.24 (1) | 0.28
0.125 | 0.405 | 0.068 | 0.24 | 40S | 6 | 10.3 | 1.73 | 0.37
0.125 | 0.405 | 0.095 | 0.31 | 80S | 6 | 10.3 | 2.41 | 0.47
0.25 | 0.540 | … (1) | … | 5S | 8 | 13.7 | … (1) | …
0.25 | 0.540 | 0.065 (1) | 0.33 | 10S | 8 | 13.7 | 1.65 (1) | 0.49
0.25 | 0.540 | 0.088 | 0.43 | 40S | 8 | 13.7 | 2.24 | 0.63
0.25 | 0.540 | 0.119 | 0.54 | 80S | 8 | 13.7 | 3.02 | 0.80
0.375 | 0.675 | … (1) | … | 5S | 10 | 17.1 | … (1) | …
0.375 | 0.675 | 0.065 (1) | 0.42 | 10S | 10 | 17.1 | 1.65 (1) | 0.63
0.375 | 0.675 | 0.091 | 0.57 | 40S | 10 | 17.1 | 2.31 | 0.84
0.375 | 0.675 | 0.126 | 0.74 | 80S | 10 | 17.1 | 3.20 | 1.10
0.5 | 0.840 | 0.065 (1) | 0.54 | 5S | 15 | 21.3 | 1.65 (1) | 0.80
0.5 | 0.840 | 0.083 (1) | 0.67 | 10S | 15 | 21.3 | 2.11 (1) | 1.00
0.5 | 0.840 | 0.109 | 0.85 | 40S | 15 | 21.3 | 2.77 | 1.27
0.5 | 0.840 | 0.147 | 1.09 | 80S | 15 | 21.3 | 3.73 | 1.62
0.75 | 1050 | 0.065 (1) | 0.68 | 5S | 20 | 26.7 | 1.65 (1) | 1.02
0.75 | 1050 | 0.083 (1) | 0.86 | 10S | 20 | 26.7 | 2.11 (1) | 1.28
0.75 | 1050 | 0.113 | 1.13 | 40S | 20 | 26.7 | 2.87 | 1.69
0.75 | 1050 | 0.154 | 1.48 | 80S | 20 | 26.7 | 3.91 | 2.20
1 | 1315 | 0.065 (1) | 0.87 | 5S | 25 | 33.4 | 1.65 (1) | 1.29
1 | 1315 | 0.109 (1) | 1.41 | 10S | 25 | 33.4 | 2.77 (1) | 2.09
1 | 1315 | 0.133 | 1.68 | 40S | 25 | 33.4 | 3.38 | 2.50
1 | 1315 | 0.179 | 2.17 | 80S | 25 | 33.4 | 4.55 | 3.24
1.25 | 1660 | 0.065 (1) | 1.11 | 5S | 32 | 42.2 | 1.65 (1) | 1.65
1.25 | 1660 | 0.109 (1) | 1.81 | 10S | 32 | 42.2 | 2.77 (1) | 2.69
1.25 | 1660 | 0.140 | 2.27 | 40S | 32 | 42.2 | 3.56 | 3.39
1.25 | 1660 | 0.191 | 3.00 | 80S | 32 | 42.2 | 4.85 | 4.47
1.5 | 1900 | 0.065 (1) | 1.28 | 5S | 40 | 48.3 | 1.65 (1) | 1.90
1.5 | 1900 | 0.109 (1) | 2.09 | 10S | 40 | 48.3 | 2.77 (1) | 3.11
1.5 | 1900 | 0.145 | 2.72 | 40S | 40 | 48.3 | 3.68 | 4.05
1.5 | 1900 | 0.200 | 3.63 | 80S | 40 | 48.3 | 5.08 | 5.41
2 | 2375 | 0.065 (1) | 1.61 | 5S | 50 | 60.3 | 1.65 (1) | 2.39
2 | 2375 | 0.109 (1) | 2.64 | 10S | 50 | 60.3 | 2.77 (1) | 3.93
2 | 2375 | 0.154 | 3.66 | 40S | 50 | 60.3 | 3.91 | 5.44
2 | 2375 | 0.218 | 5.03 | 80S | 50 | 60.3 | 5.54 | 7.48
2.5 | 2875 | 0.083 (1) | 2.48 | 5S | 65 | 73 | 2.11 (1) | 3.69
2.5 | 2875 | 0.120 (1) | 3.53 | 10S | 65 | 73 | 3.05 (1) | 5.26
2.5 | 2875 | 0.203 | 5.80 | 40S | 65 | 73 | 5.16 | 8.63
2.5 | 2875 | 0.276 | 7.67 | 80S | 65 | 73 | 7.01 | 11.41
3 | 3500 | 0.083 (1) | 3.03 | 5S | 80 | 88.9 | 2.11 (1) | 4.52
3 | 3500 | 0.120 (1) | 4.34 | 10S | 80 | 88.9 | 3.05 (1) | 6.46
3 | 3500 | 0.216 | 7.58 | 40S | 80 | 88.9 | 5.49 | 11.29
3 | 3500 | 0.300 | 10.26 | 80S | 80 | 88.9 | 7.62 | 15.27
3.5 | 4000 | 0.083 (1) | 3.48 | 5S | 90 | 101.6 | 2.11 (1) | 5.18
3.5 | 4000 | 0.120 (1) | 4.98 | 10S | 90 | 101.6 | 3.05 (1) | 7.41
3.5 | 4000 | 0.226 | 9.12 | 40S | 90 | 101.6 | 5.74 | 13.57
3.5 | 4000 | 0.318 | 12.52 | 80S | 90 | 101.6 | 8.08 | 18.64
4 | 4500 | 0.083 (1) | 3.92 | 5S | 100 | 114.3 | 2.11 (1) | 5.84
4 | 4500 | 0.120 (1) | 5.62 | 10S | 100 | 114.3 | 3.05 (1) | 8.37
4 | 4500 | 0.237 | 10.80 | 40S | 100 | 114.3 | 6.02 | 16.08
4 | 4500 | 0.337 | 15.00 | 80S | 100 | 114.3 | 8.56 | 22.32
5 | 5563 | 0.109 (1) | 6.36 | 5S | 125 | 141.3 | 2.77 (1) | 9.46
5 | 5563 | 0.134 (1) | 7.78 | 10S | 125 | 141.3 | 3.40 (1) | 11.56
5 | 5563 | 0.258 | 14.63 | 40S | 125 | 141.3 | 6.55 | 21.77
5 | 5563 | 0.375 | 20.80 | 80S | 125 | 141.3 | 9.53 | 30.97
6 | 6625 | 0.109 (1) | 7.59 | 5S | 150 | 168.3 | 2.77 (1) | 11.31
6 | 6625 | 0.134 (1) | 9.30 | 10S | 150 | 168.3 | 3.40 (1) | 13.83
6 | 6625 | 0.280 | 18.99 | 40S | 150 | 168.3 | 7.11 | 28.26
6 | 6625 | 0.432 | 28.60 | 80S | 150 | 168.3 | 10.97 | 42.56
8 | 8625 | 0.109 (1) | 9.92 | 5S | 200 | 219.1 | 2.77 (1) | 14.78
8 | 8625 | 0.148 (1) | 13.41 | 10S | 200 | 219.1 | 3.76 (1) | 19.97
8 | 8625 | 0.322 | 28.58 | 40S | 200 | 219.1 | 8.18 | 42.55
8 | 8625 | 0.500 | 43.43 | 80S | 200 | 219.1 | 12.70 | 64.64
10 | 10750 | 0.134 (1) | 15.21 | 5S | 250 | 273.1 | 3.40 (1) | 22.61
10 | 10750 | 0.165 (1) | 18.67 | 10S | 250 | 273.1 | 4.19 (1) | 27.79
10 | 10750 | 0.365 | 40.52 | 40S | 250 | 273.1 | 9.27 | 60.31
10 | 10750 | 0.500 (2) | 54.79 | 80S | 250 | 273.1 | 12.70 (2) | 81.56
12 | 12750 | 0.156 (1) | 21.00 | 5S | 300 | 323.9 | 3.96 (1) | 31.25
12 | 12750 | 0.180 (1) | 24.19 | 10S | 300 | 323.9 | 4.57 (1) | 35.99
12 | 12750 | 0.375 (2) | 49.61 | 40S | 300 | 323.9 | 9.53 (2) | 73.88
12 | 12750 | 0.500 (2) | 65.48 | 80S | 300 | 323.9 | 12.70 (2) | 97.47
14 | 14000 | 0.156 (1) | 23.09 | 5S | 350 | 355.6 | 3.96 (1) | 34.34
14 | 14000 | 0.188 (1), (2) | 27.76 | 10S | 350 | 355.6 | 4.78 (1), (2) | 41.36
14 | 14000 | 0.375 (2) | 54.62 | 40S | 350 | 355.6 | 9.53 (2) | 81.33
14 | 14000 | 0.500 (2) | 72.16 | 80S | 350 | 355.6 | 12.70 (2) | 107.40
16 | 16000 | 0.165 (1) | 27.93 | 5S | 400 | 406.4 | 4.19 (1) | 41.56
16 | 16000 | 0.188 (1), (2) | 31.78 | 10S | 400 | 406.4 | 4.78 (1), (2) | 47.34
16 | 16000 | 0.375 (2) | 62.64 | 40S | 400 | 406.4 | 9.53 (2) | 93.27
16 | 16000 | 0.500 (2) | 82.85 | 80S | 400 | 406.4 | 12.70 (2) | 123.31
18 | 18000 | 0.165 (1) | 31.46 | 5S | 450 | 457 | 4.19 (1) | 46.79
18 | 18000 | 0.188 (1), (2) | 35.80 | 10S | 450 | 457 | 4.78 (1), (2) | 53.31
18 | 18000 | 0.375 (2) | 70.65 | 40S | 450 | 457 | 9.53 (2) | …
18 | 18000 | 0.500 (2) | 93.54 | 80S | 450 | 457 | 12.70 (2) | …
20 | 20000 | 0.188 (1) | 39.82 | 5S | 500 | 508 | 4.78 (1) | 59.32
20 | 20000 | 0.218 (1), (2) | 46.10 | 10S | 500 | 508 | 5.54 (1), (2) | 68.65
20 | 20000 | 0.375 (2) | 78.67 | 40S | 500 | 508 | 9.53 (2) | 117.15
20 | 20000 | 0.500 (2) | 104.23 | 80S | 500 | 508 | 12.70 (2) | 155.13
22 | 22000 | 0.188 (1) | 43.84 | 5S | 550 | 559 | 4.78 (1) | 65.33
22 | 22000 | 0.218 (1), (2) | 50.76 | 10S | 550 | 559 | 5.54 (1), (2) | 75.62
22 | 22000 | … | … | 40S | 550 | 559 | … | …
22 | 22000 | … | … | 80S | 550 | 559 | … | …
24 | 24000 | 0.218 (1) | 55.42 | 5S | 600 | 610 | 5.54 (1) | 82.58
24 | 24000 | 0.250 (1) | 63.47 | 10S | 600 | 610 | 6.35 (1) | 94.53
24 | 24000 | 0.375 (2) | 94.71 | 40S | 600 | 610 | 9.53 (2) | 141.12
24 | 24000 | 0.500 (2) | 125.61 | 80S | 600 | 610 | 12.70 (2) | 187.07
30 | 30000 | 0.250 (1) | 79.51 | 5S | 750 | 762 | 6.35 (1) | 118.34
30 | 30000 | 0.312 (1) | 99.02 | 10S | 750 | 762 | 7.92 (1) | 147.29
30 | 30000 | … | … | 40S | 750 | 762 | … | …
30 | 30000 | … | … | 80S | 750 | 762 | … | …
General Notes:
a) 1 in. = 25.4 mm b) For tolerances, see para. 6. c) 1 lb/ft = 1.4895 km/m d) Weights are given in pounds per linear foot (kilograms per meter) and are for carbon steel pipe with plain ends. e) The different grades of stainless steel permit considerable variations in weight. The ferritic stainless steels may be about 5% less, and the austenitic stainless steels about 2% greater, than the values shown in this table, wihich are besed on weights for carbon steel. NOTES: 1) These wall thicknesses do not permit threading in accordance with ANSI/ASME B1.20.1. 2) These dimensions do not conform to ASME B36.10M

## ASME B36.10M Carbon Steel
Table 1: Dimensions of Welded and Seamless Stainless Steel Pipie and Nominal Weights of Steel Pipe, Plain End | [9 empty] | NOTES (ASME B36.19M, Punto 8 WALL THICKNESS DESIGNATIONS:
1. Standard and Schedule 40 are identical for up to NPS 10 (DN 250), inclusive.
Fuente de Información: ASME B36.19M-2004 | [9 empty] | 2. From DN250, All larger sizes of Standard have 3⁄8 in. (9.53 mm) wall thicknesses.
NPS Note (1) | U.S. Customary Unit |  |  | Identification Standard (STD) Extra-Strong (XS) Double Extra Strong (XXS) | Schedule Nº | DN Note (2) | SI Units |  |  | 3. Extra-Strong and Schedule 80 are identical for up to NPS 8 (DN 200), inclusive.
| Outside Diameter Inches | Wall Thickness Inches | Plain End Weight lb/ft |  |  |  | Outside Diameter mm | Wall Thickness mm | Plain End Mass kg/m | 4. From DN200, All larger sizes of Extra-Strong have 1⁄2 in. (12.70 mm) wall thicknesses. 5. Pipe of sizes and wall thicknesses other than those of Standard, Extra-Strong, and Double Extra-Strong, and Schedule Number were adopted from API Specification 5L. It was not considered practical to establish Schedule Numbers or new designations for them
0.125 | 0.405 | 0.049 | 0.19 | … | 10 | 6 (3) | 10.3 | 1.24 | 0.28
0.125 | 0.405 | 0.057 | 0.21 | … | 30 | 6 (3) | 10.3 | 1.45 | 0.32
0.125 | 0.405 | 0.068 | 0.24 | STD | 40 | 6 (3) | 10.3 | 1.73 | 0.37
0.125 | 0.405 | 0.095 | 0.31 | XS | 80 | 6 (3) | 10.3 | 2.41 | 0.47
0.25 | 0.540 | 0.065 | 0.33 | … | 10 | 8 (3) | 13.7 | 1.65 | 0.49
0.25 | 0.540 | 0.073 | 0.36 | … | 30 | 8 (3) | 13.7 | 1.85 | 0.54
0.25 | 0.540 | 0.088 | 0.43 | STD | 40 | 8 (3) | 13.7 | 2.24 | 0.63
0.25 | 0.540 | 0.119 | 0.54 | XS | 80 | 8 (3) | 13.7 | 3.02 | 0.80
0.375 | 0.675 | 0.065 | 0.42 | … | 10 | 10 | 17.1 | 1.65 | 0.63
0.375 | 0.675 | 0.073 | 0.47 | … | 30 | 10 | 17.1 | 1.85 | 0.70
0.375 | 0.675 | 0.091 | 0.57 | STD | 40 | 10 | 17.1 | 2.31 | 0.84
0.375 | 0.675 | 0.126 | 0.74 | XS | 80 | 10 | 17.1 | 3.20 | 1.10
0.5 | 0.840 | 0.065 | 0.54 | … | 5 | 15 | 21.3 | 1.65 | 0.80
0.5 | 0.840 | 0.083 | 0.67 | … | 10 | 15 | 21.3 | 2.11 | 1.00
0.5 | 0.840 | 0.095 | 0.76 | … | 30 | 15 | 21.3 | 2.41 | 1.12
0.5 | 0.840 | 0.109 | 0.85 | STD | 40 | 15 | 21.3 | 2.77 | 1.27
0.5 | 0.840 | 0.147 | 1.09 | XS | 80 | 15 | 21.3 | 3.73 | 1.62
0.5 | 0.840 | 0.188 | 1.31 | … | 160 | 15 | 21.3 | 4.78 | 1.95
0.5 | 0.840 | 0.294 | 1.72 | XXS | … | 15 | 21.3 | 7.47 | 2.55
0.75 | 1050 | 0.065 | 0.69 | … | 5 | 20 | 26.7 | 1.65 | 1.03
0.75 | 1050 | 0.083 | 0.86 | … | 10 | 20 | 26.7 | 2.11 | 1.28
0.75 | 1050 | 0.095 | 0.97 | … | 30 | 20 | 26.7 | 2.41 | 1.44
0.75 | 1050 | 0.113 | 1.13 | STD | 40 | 20 | 26.7 | 2.87 | 1.69
0.75 | 1050 | 0.154 | 1.48 | XS | 80 | 20 | 26.7 | 3.91 | 2.20
0.75 | 1050 | 0.219 | 1.95 | … | 160 | 20 | 26.7 | 5.56 | 2.90
0.75 | 1050 | 0.308 | 2.44 | XXS | … | 20 | 26.7 | 7.82 | 3.64
1 | 1315 | 0.065 | 0.87 | … | 5 | 25 | 33.4 | 1.65 | 1.29
1 | 1315 | 0.109 | 1.41 | … | 10 | 25 | 33.4 | 2.77 | 2.09
1 | 1315 | 0.114 | 1.46 | … | 30 | 25 | 33.4 | 2.90 | 2.18
1 | 1315 | 0.133 | 1.68 | STD | 40 | 25 | 33.4 | 3.38 | 2.50
1 | 1315 | 0.179 | 2.17 | XS | 80 | 25 | 33.4 | 4.55 | 3.24
1 | 1315 | 0.250 | 2.85 | … | 160 | 25 | 33.4 | 6.35 | 4.24
1 | 1315 | 0.358 | 3.66 | XXS | … | 25 | 33.4 | 9.09 | 5.45
1.25 | 1660 | 0.065 | 1.11 | … | 5 | 32 | 42.2 | 1.65 | 1.65
1.25 | 1660 | 0.109 | 1.81 | … | 10 | 32 | 42.2 | 2.77 | 2.69
1.25 | 1660 | 0.117 | 1.93 | … | 30 | 32 | 42.2 | 2.97 | 2.87
1.25 | 1660 | 0.140 | 2.27 | STD | 40 | 32 | 42.2 | 3.56 | 3.39
1.25 | 1660 | 0.191 | 3.00 | XS | 80 | 32 | 42.2 | 4.85 | 4.47
1.25 | 1660 | 0.250 | 3.77 | … | 160 | 32 | 42.2 | 6.35 | 5.61
1.25 | 1660 | 0.382 | 5.22 | XXS | … | 32 | 42.2 | 9.70 | 7.77
1.5 | 1900 | 0.065 | 1.28 | … | 5 | 40 | 48.3 | 1.65 | 1.90
1.5 | 1900 | 0.109 | 2.09 | … | 10 | 40 | 48.3 | 2.77 | 3.11
1.5 | 1900 | 0.125 | 2.37 | … | 30 | 40 | 48.3 | 3.18 | 3.53
1.5 | 1900 | 0.145 | 2.72 | STD | 40 | 40 | 48.3 | 3.68 | 4.05
1.5 | 1900 | 0.200 | 3.63 | XS | 80 | 40 | 48.3 | 5.08 | 5.41
1.5 | 1900 | 0.281 | 4.86 | … | 160 | 40 | 48.3 | 7.14 | 7.25
1.5 | 1900 | 0.400 | 6.41 | XXS | … | 40 | 48.3 | 10.15 | 9.55
2 | 2375 | 0.065 | 1.61 | … | 5 | 50 | 60.3 | 1.65 | 2.39
2 | 2375 | 0.083 | 2.03 | … | … | 50 | 60.3 | 2.11 | 3.03
2 | 2375 | 0.109 | 2.64 | … | 10 | 50 | 60.3 | 2.77 | 3.93
2 | 2375 | 0.125 | 3.01 | … | 30 | 50 | 60.3 | 3.18 | 4.48
2 | 2375 | 0.141 | 3.37 | … | … | 50 | 60.3 | 3.58 | 5.01
2 | 2375 | 0.154 | 3.66 | STD | 40 | 50 | 60.3 | 3.91 | 5.44
2 | 2375 | 0.172 | 4.05 | … | … | 50 | 60.3 | 4.37 | 6.03
2 | 2375 | 0.188 | 4.40 | … | … | 50 | 60.3 | 4.78 | 6.54
2 | 2375 | 0.218 | 5.03 | XS | 80 | 50 | 60.3 | 5.54 | 7.48
2 | 2375 | 0.250 | 5.68 | … | … | 50 | 60.3 | 6.35 | 8.45
2 | 2375 | 0.281 | 6.29 | … | … | 50 | 60.3 | 7.14 | 9.36
2 | 2375 | 0.344 | 7.47 | … | 160 | 50 | 60.3 | 8.74 | 11.11
2 | 2375 | 0.436 | 9.04 | XXS | … | 50 | 60.3 | 11.07 | 13.44
2.5 | 2875 | 0.083 | 2.48 | … | 5 | 65 | 73.0 | 2.11 | 3.69
2.5 | 2875 | 0.109 | 3.22 | … | … | 65 | 73.0 | 2.77 | 4.80
2.5 | 2875 | 0.120 | 3.53 | … | 10 | 65 | 73.0 | 3.05 | 5.26
2.5 | 2875 | 0.125 | 3.67 | … | … | 65 | 73.0 | 3.18 | 5.48
2.5 | 2875 | 0.141 | 4.12 | … | … | 65 | 73.0 | 3.58 | 6.13
2.5 | 2875 | 0.156 | 4.53 | … | … | 65 | 73.0 | 3.96 | 6.74
2.5 | 2875 | 0.172 | 4.97 | … | … | 65 | 73.0 | 4.37 | 7.40
2.5 | 2875 | 0.188 | 5.40 | … | 30 | 65 | 73.0 | 4.78 | 8.04
2.5 | 2875 | 0.203 | 5.80 | STD | 40 | 65 | 73.0 | 5.16 | 8.63
2.5 | 2875 | 0.216 | 6.14 | … | … | 65 | 73.0 | 5.49 | 9.14
2.5 | 2875 | 0.250 | 7.02 | … | … | 65 | 73.0 | 6.35 | 10.44
2.5 | 2875 | 0.276 | 7.67 | XS | 80 | 65 | 73.0 | 7.01 | 11.41
2.5 | 2875 | 0.375 | 10.02 | … | 160 | 65 | 73.0 | 9.53 | 14.92
2.5 | 2875 | 0.552 | 13.71 | XXS | … | 65 | 73.0 | 14.02 | 20.39
3 | 3500 | 0.083 | 3.03 | … | 5 | 80 | 88.9 | 2.11 | 4.52
3 | 3500 | 0.109 | 3.95 | … | … | 80 | 88.9 | 2.77 | 5.88
3 | 3500 | 0.120 | 4.34 | … | 10 | 80 | 88.9 | 3.05 | 6.46
3 | 3500 | 0.125 | 4.51 | … | … | 80 | 88.9 | 3.18 | 6.72
3 | 3500 | 0.141 | 5.06 | … | … | 80 | 88.9 | 3.58 | 7.53
3 | 3500 | 0.156 | 5.58 | … | … | 80 | 88.9 | 3.96 | 8.30
3 | 3500 | 0.172 | 6.12 | … | … | 80 | 88.9 | 4.37 | 9.11
3 | 3500 | 0.188 | 6.66 | … | 30 | 80 | 88.9 | 4.78 | 9.92
3 | 3500 | 0.216 | 7.58 | STD | 40 | 80 | 88.9 | 5.49 | 11.29
3 | 3500 | 0.250 | 8.69 | … | … | 80 | 88.9 | 6.35 | 12.93
3 | 3500 | 0.281 | 9.67 | … | … | 80 | 88.9 | 7.14 | 14.40
3 | 3500 | 0.300 | 10.26 | XS | 80 | 80 | 88.9 | 7.62 | 15.27
3 | 3500 | 0.438 | 14.34 | … | 160 | 80 | 88.9 | 11.13 | 21.35
3 | 3500 | 0.600 | 18.60 | XXS | … | 80 | 88.9 | 15.24 | 27.68
3.5 | 4000 | 0.083 | 3.48 | … | 5 | 90 | 101.6 | 2.11 | 5.18
3.5 | 4000 | 0.109 | 4.53 | … | … | 90 | 101.6 | 2.77 | 6.75
3.5 | 4000 | 0.120 | 4.98 | … | 10 | 90 | 101.6 | 3.05 | 7.41
3.5 | 4000 | 0.125 | 5.18 | … | … | 90 | 101.6 | 3.18 | 7.72
3.5 | 4000 | 0.141 | 5.82 | … | … | 90 | 101.6 | 3.58 | 8.65
3.5 | 4000 | 0.156 | 6.41 | … | … | 90 | 101.6 | 3.96 | 9.54
3.5 | 4000 | 0.172 | 7.04 | … | … | 90 | 101.6 | 4.37 | 10.48
3.5 | 4000 | 0.188 | 7.66 | … | 30 | 90 | 101.6 | 4.78 | 11.41
3.5 | 4000 | 0.226 | 9.12 | STD | 40 | 90 | 101.6 | 5.74 | 13.57
3.5 | 4000 | 0.250 | 10.02 | … | … | 90 | 101.6 | 6.35 | 14.92
3.5 | 4000 | 0.281 | 11.17 | … | … | 90 | 101.6 | 7.14 | 16.63
3.5 | 4000 | 0.318 | 12.52 | XS | 80 | 90 | 101.6 | 8.08 | 18.64
4 | 4500 | 0.083 | 3.92 | … | 5 | 100 | 114.3 | 2.11 | 5.84
4 | 4500 | 0.109 | 5.12 | … | … | 100 | 114.3 | 2.77 | 7.62
4 | 4500 | 0.120 | 5.62 | … | 10 | 100 | 114.3 | 3.05 | 8.37
4 | 4500 | 0.125 | 5.85 | … | … | 100 | 114.3 | 3.18 | 8.71
4 | 4500 | 0.141 | 6.57 | … | … | 100 | 114.3 | 3.58 | 9.78
4 | 4500 | 0.156 | 7.24 | … | … | 100 | 114.3 | 3.96 | 10.78
4 | 4500 | 0.172 | 7.96 | … | … | 100 | 114.3 | 4.37 | 11.85
4 | 4500 | 0.188 | 8.67 | … | 30 | 100 | 114.3 | 4.78 | 12.91
4 | 4500 | 0.203 | 9.32 | … | … | 100 | 114.3 | 5.16 | 13.89
4 | 4500 | 0.219 | 10.02 | … | … | 100 | 114.3 | 5.56 | 14.91
4 | 4500 | 0.237 | 10.80 | STD | 40 | 100 | 114.3 | 6.02 | 16.08
4 | 4500 | 0.250 | 11.36 | … | … | 100 | 114.3 | 6.35 | 16.91
4 | 4500 | 0.281 | 12.67 | … | … | 100 | 114.3 | 7.14 | 18.87
4 | 4500 | 0.312 | 13.97 | … | … | 100 | 114.3 | 7.92 | 20.78
4 | 4500 | 0.337 | 15.00 | XS | 80 | 100 | 114.3 | 8.56 | 22.32
4 | 4500 | 0.438 | 19.02 | … | 120 | 100 | 114.3 | 11.13 | 28.32
4 | 4500 | 0.531 | 22.53 | … | 160 | 100 | 114.3 | 13.49 | 33.54
4 | 4500 | 0.674 | 27.57 | XXS | … | 100 | 114.3 | 17.12 | 41.03
5 | 5563 | 0.083 | 4.86 | … | … | 125 | 141.3 | 2.11 | 7.24
5 | 5563 | 0.109 | 6.36 | … | 5 | 125 | 141.3 | 2.77 | 9.46
5 | 5563 | 0.125 | 7.27 | … | … | 125 | 141.3 | 3.18 | 10.83
5 | 5563 | 0.134 | 7.78 | … | 10 | 125 | 141.3 | 3.40 | 11.56
5 | 5563 | 0.156 | 9.02 | … | … | 125 | 141.3 | 3.96 | 13.41
5 | 5563 | 0.188 | 10.80 | … | … | 125 | 141.3 | 4.78 | 16.09
5 | 5563 | 0.219 | 12.51 | … | … | 125 | 141.3 | 5.56 | 18.61
5 | 5563 | 0.258 | 14.63 | STD | 40 | 125 | 141.3 | 6.55 | 21.77
5 | 5563 | 0.281 | 15.87 | … | … | 125 | 141.3 | 7.14 | 23.62
5 | 5563 | 0.312 | 17.51 | … | … | 125 | 141.3 | 7.92 | 26.05
5 | 5563 | 0.344 | 19.19 | … | … | 125 | 141.3 | 8.74 | 28.57
5 | 5563 | 0.375 | 20.80 | XS | 80 | 125 | 141.3 | 9.53 | 30.97
5 | 5563 | 0.500 | 27.06 | … | 120 | 125 | 141.3 | 12.70 | 40.28
5 | 5563 | 0.625 | 32.99 | … | 160 | 125 | 141.3 | 15.88 | 49.12
5 | 5563 | 0.750 | 38.59 | XXS | … | 125 | 141.3 | 19.05 | 57.43
6 | 6625 | 0.083 | 5.80 | … | … | 150 | 168.3 | 2.11 | 8.65
6 | 6625 | 0.109 | 7.59 | … | 5 | 150 | 168.3 | 2.77 | 11.31
6 | 6625 | 0.125 | 8.69 | … | … | 150 | 168.3 | 3.18 | 12.95
6 | 6625 | 0.134 | 9.30 | … | 10 | 150 | 168.3 | 3.40 | 13.83
6 | 6625 | 0.141 | 9.77 | … | … | 150 | 168.3 | 3.58 | 14.54
6 | 6625 | 0.156 | 10.79 | … | … | 150 | 168.3 | 3.96 | 16.05
6 | 6625 | 0.172 | 11.87 | … | … | 150 | 168.3 | 4.37 | 17.67
6 | 6625 | 0.188 | 12.94 | … | … | 150 | 168.3 | 4.78 | 19.28
6 | 6625 | 0.203 | 13.94 | … | … | 150 | 168.3 | 5.16 | 20.76
6 | 6625 | 0.219 | 15.00 | … | … | 150 | 168.3 | 5.56 | 22.31
6 | 6625 | 0.250 | 17.04 | … | … | 150 | 168.3 | 6.35 | 25.36
6 | 6625 | 0.280 | 18.99 | STD | 40 | 150 | 168.3 | 7.11 | 28.26
6 | 6625 | 0.312 | 21.06 | … | … | 150 | 168.3 | 7.92 | 31.33
6 | 6625 | 0.344 | 23.10 | … | … | 150 | 168.3 | 8.74 | 34.39
6 | 6625 | 0.375 | 25.05 | … | … | 150 | 168.3 | 9.53 | 37.31
6 | 6625 | 0.432 | 28.60 | XS | 80 | 150 | 168.3 | 10.97 | 42.56
6 | 6625 | 0.500 | 32.74 | … | … | 150 | 168.3 | 12.70 | 48.73
6 | 6625 | 0.562 | 36.43 | … | 120 | 150 | 168.3 | 14.27 | 54.21
6 | 6625 | 0.625 | 40.09 | … | … | 150 | 168.3 | 15.88 | 59.69
6 | 6625 | 0.719 | 45.39 | … | 160 | 150 | 168.3 | 18.26 | 67.57
6 | 6625 | 0.750 | 47.10 | … | … | 150 | 168.3 | 19.05 | 70.12
6 | 6625 | 0.864 | 53.21 | XXS | … | 150 | 168.3 | 21.95 | 79.22
6 | 6625 | 0.875 | 53.78 | … | … | 150 | 168.3 | 22.23 | 80.08
8 | 8625 | 0.109 | 9.92 | … | 5 | 200 | 219.1 | 2.77 | 14.78
8 | 8625 | 0.125 | 11.36 | … | … | 200 | 219.1 | 3.18 | 16.93
8 | 8625 | 0.148 | 13.41 | … | 10 | 200 | 219.1 | 3.76 | 19.97
8 | 8625 | 0.156 | 14.12 | … | … | 200 | 219.1 | 3.96 | 21.01
8 | 8625 | 0.188 | 16.96 | … | … | 200 | 219.1 | 4.78 | 25.26
8 | 8625 | 0.203 | 18.28 | … | … | 200 | 219.1 | 5.16 | 27.22
8 | 8625 | 0.219 | 19.68 | … | … | 200 | 219.1 | 5.56 | 29.28
8 | 8625 | 0.250 | 22.38 | … | 20 | 200 | 219.1 | 6.35 | 33.32
8 | 8625 | 0.277 | 24.72 | … | 30 | 200 | 219.1 | 7.04 | 36.82
8 | 8625 | 0.312 | 27.73 | … | … | 200 | 219.1 | 7.92 | 41.25
8 | 8625 | 0.322 | 28.58 | STD | 40 | 200 | 219.1 | 8.18 | 42.55
8 | 8625 | 0.344 | 30.45 | … | … | 200 | 219.1 | 8.74 | 45.34
8 | 8625 | 0.375 | 33.07 | … | … | 200 | 219.1 | 9.53 | 49.25
8 | 8625 | 0.406 | 35.67 | … | 60 | 200 | 219.1 | 10.31 | 53.09
8 | 8625 | 0.438 | 38.33 | … | … | 200 | 219.1 | 11.13 | 57.08
8 | 8625 | 0.500 | 43.43 | XS | 80 | 200 | 219.1 | 12.70 | 64.64
8 | 8625 | 0.562 | 48.44 | … | … | 200 | 219.1 | 14.27 | 72.08
8 | 8625 | 0.594 | 51.00 | … | 100 | 200 | 219.1 | 15.09 | 75.92
8 | 8625 | 0.625 | 53.45 | … | … | 200 | 219.1 | 15.88 | 79.59
8 | 8625 | 0.719 | 60.77 | … | 120 | 200 | 219.1 | 18.26 | 90.44
8 | 8625 | 0.750 | 63.14 | … | … | 200 | 219.1 | 19.05 | 93.98
8 | 8625 | 0.812 | 67.82 | … | 140 | 200 | 219.1 | 20.62 | 100.93
8 | 8625 | 0.875 | 72.49 | XXS | … | 200 | 219.1 | 22.23 | 107.93
8 | 8625 | 0.906 | 74.76 | … | 160 | 200 | 219.1 | 23.01 | 111.27
8 | 8625 | 1000 | 81.51 | … | … | 200 | 219.1 | 25.40 | 121.33
10 | 10750 | 0.134 | 15.21 | … | 5 | 250 | 273.0 | 3.40 | 22.61
10 | 10750 | 0.156 | 17.67 | … | … | 250 | 273.0 | 3.96 | 26.27
10 | 10750 | 0.165 | 18.67 | … | 10 | 250 | 273.0 | 4.19 | 27.78
10 | 10750 | 0.188 | 21.23 | … | … | 250 | 273.0 | 4.78 | 31.62
10 | 10750 | 0.203 | 22.89 | … | … | 250 | 273.0 | 5.16 | 34.08
10 | 10750 | 0.219 | 24.65 | … | … | 250 | 273.0 | 5.56 | 36.67
10 | 10750 | 0.250 | 28.06 | … | 20 | 250 | 273.0 | 6.35 | 41.76
10 | 10750 | 0.279 | 31.23 | … | … | 250 | 273.0 | 7.09 | 46.49
10 | 10750 | 0.307 | 34.27 | … | 30 | 250 | 273.0 | 7.80 | 51.01
10 | 10750 | 0.344 | 38.27 | … | … | 250 | 273.0 | 8.74 | 56.96
10 | 10750 | 0.365 | 40.52 | STD | 40 | 250 | 273.0 | 9.27 | 60.29
10 | 10750 | 0.438 | 48.28 | … | … | 250 | 273.0 | 11.13 | 71.88
10 | 10750 | 0.500 | 54.79 | XS | 60 | 250 | 273.0 | 12.70 | 81.53
10 | 10750 | 0.562 | 61.21 | … | … | 250 | 273.0 | 14.27 | 91.05
10 | 10750 | 0.594 | 64.49 | … | 80 | 250 | 273.0 | 15.09 | 95.98
10 | 10750 | 0.625 | 67.65 | … | … | 250 | 273.0 | 15.88 | 100.69
10 | 10750 | 0.719 | 77.10 | … | 100 | 250 | 273.0 | 18.26 | 114.71
10 | 10750 | 0.812 | 86.26 | … | … | 250 | 273.0 | 20.62 | 128.34
10 | 10750 | 0.844 | 89.38 | … | 120 | 250 | 273.0 | 21.44 | 133.01
10 | 10750 | 0.875 | 92.37 | … | … | 250 | 273.0 | 22.23 | 137.48
10 | 10750 | 0.938 | 98.39 | … | … | 250 | 273.0 | 23.83 | 146.43
10 | 10750 | 1000 | 104.23 | XXS | 140 | 250 | 273.0 | 25.40 | 155.10
10 | 10750 | 1125 | 115.75 | … | 160 | 250 | 273.0 | 28.58 | 172.27
10 | 10750 | 1250 | 126.94 | … | … | 250 | 273.0 | 31.75 | 188.90
12 | 12750 | 0.156 | 21.00 | … | 5 | 300 | 323.8 | 3.96 | 31.24
12 | 12750 | 0.172 | 23.13 | … | … | 300 | 323.8 | 4.37 | 34.43
12 | 12750 | 0.180 | 24.19 | … | 10 | 300 | 323.8 | 4.57 | 35.98
12 | 12750 | 0.188 | 25.25 | … | … | 300 | 323.8 | 4.78 | 37.61
12 | 12750 | 0.203 | 27.23 | … | … | 300 | 323.8 | 5.16 | 40.55
12 | 12750 | 0.219 | 29.34 | … | … | 300 | 323.8 | 5.56 | 43.64
12 | 12750 | 0.250 | 33.41 | … | 20 | 300 | 323.8 | 6.35 | 49.71
12 | 12750 | 0.281 | 37.46 | … | … | 300 | 323.8 | 7.14 | 55.76
12 | 12750 | 0.312 | 41.48 | … | … | 300 | 323.8 | 7.92 | 61.70
12 | 12750 | 0.330 | 43.81 | … | 30 | 300 | 323.8 | 8.38 | 65.19
12 | 12750 | 0.344 | 45.62 | … | … | 300 | 323.8 | 8.74 | 67.91
12 | 12750 | 0.375 | 49.61 | STD | … | 300 | 323.8 | 9.53 | 73.86
12 | 12750 | 0.406 | 53.57 | … | 40 | 300 | 323.8 | 10.31 | 79.71
12 | 12750 | 0.438 | 57.65 | … | … | 300 | 323.8 | 11.13 | 85.82
12 | 12750 | 0.500 | 65.48 | XS | … | 300 | 323.8 | 12.70 | 97.44
12 | 12750 | 0.562 | 73.22 | … | 60 | 300 | 323.8 | 14.27 | 108.93
12 | 12750 | 0.625 | 81.01 | … | … | 300 | 323.8 | 15.88 | 120.59
12 | 12750 | 0.688 | 88.71 | … | 80 | 300 | 323.8 | 17.48 | 132.05
12 | 12750 | 0.750 | 96.21 | … | … | 300 | 323.8 | 19.05 | 143.17
12 | 12750 | 0.812 | 103.63 | … | … | 300 | 323.8 | 20.62 | 154.17
12 | 12750 | 0.844 | 107.42 | ... | 100 | 300 | 323.8 | 21.44 | 159.87
12 | 12750 | 0.875 | 111.08 | … | … | 300 | 323.8 | 22.23 | 165.33
12 | 12750 | 0.938 | 118.44 | … | … | 300 | 323.8 | 23.83 | 176.29
12 | 12750 | 1000 | 125.61 | XXS | 120 | 300 | 323.8 | 25.40 | 186.92
12 | 12750 | 1062 | 132.69 | … | … | 300 | 323.8 | 26.97 | 197.43
12 | 12750 | 1125 | 139.81 | … | 140 | 300 | 323.8 | 28.58 | 208.08
12 | 12750 | 1250 | 153.67 | … | … | 300 | 323.8 | 31.75 | 228.68
12 | 12750 | 1312 | 160.42 | … | 160 | 300 | 323.8 | 33.32 | 238.69
14 | 14000 | 0.156 | 23.09 | … | 5 | 350 | 355.6 | 3.96 | 34.34
14 | 14000 | 0.188 | 27.76 | … | … | 350 | 355.6 | 4.78 | 41.36
14 | 14000 | 0.203 | 29.94 | … | … | 350 | 355.6 | 5.16 | 44.59
14 | 14000 | 0.210 | 30.96 | … | … | 350 | 355.6 | 5.33 | 46.04
14 | 14000 | 0.219 | 32.26 | … | … | 350 | 355.6 | 5.56 | 48.00
14 | 14000 | 0.250 | 36.75 | … | 10 | 350 | 355.6 | 6.35 | 54.69
14 | 14000 | 0.281 | 41.21 | … | … | 350 | 355.6 | 7.14 | 61.36
14 | 14000 | 0.312 | 45.65 | … | 20 | 350 | 355.6 | 7.92 | 67.91
14 | 14000 | 0.344 | 50.22 | … | … | 350 | 355.6 | 8.74 | 74.76
14 | 14000 | 0.375 | 54.62 | STD | 30 | 350 | 355.6 | 9.53 | 81.33
14 | 14000 | 0.406 | 59.00 | … | … | 350 | 355.6 | 10.31 | 87.79
14 | 14000 | 0.438 | 63.50 | … | 40 | 350 | 355.6 | 11.13 | 94.55
14 | 14000 | 0.469 | 67.84 | … | … | 350 | 355.6 | 11.91 | 100.95
14 | 14000 | 0.500 | 72.16 | XS | … | 350 | 355.6 | 12.70 | 107.40
14 | 14000 | 0.562 | 80.73 | … | … | 350 | 355.6 | 14.27 | 120.12
14 | 14000 | 0.594 | 85.13 | … | 60 | 350 | 355.6 | 15.09 | 126.72
14 | 14000 | 0.625 | 89.36 | … | … | 350 | 355.6 | 15.88 | 133.04
14 | 14000 | 0.688 | 97.91 | … | … | 350 | 355.6 | 17.48 | 145.76
14 | 14000 | 0.750 | 106.23 | … | 80 | 350 | 355.6 | 19.05 | 158.11
14 | 14000 | 0.812 | 114.48 | …. | … | 350 | 355.6 | 20.62 | 170.34
14 | 14000 | 0.875 | 122.77 | … | … | 350 | 355.6 | 22.23 | 182.76
14 | 14000 | 0.938 | 130.98 | … | 100 | 350 | 355.6 | 23.83 | 194.98
14 | 14000 | 1000 | 138.97 | … | … | 350 | 355.6 | 25.40 | 206.84
14 | 14000 | 1062 | 146.88 | … | … | 350 | 355.6 | 26.97 | 218.58
14 | 14000 | 1094 | 150.93 | … | 120 | 350 | 355.6 | 27.79 | 224.66
14 | 14000 | 1125 | 154.84 | … | … | 350 | 355.6 | 28.58 | 230.49
14 | 14000 | 1250 | 170.37 | … | 140 | 350 | 355.6 | 31.75 | 253.58
14 | 14000 | 1406 | 189.29 | … | 160 | 350 | 355.6 | 35.71 | 281.72
14 | 14000 | 2000 | 256.56 | … | … | 350 | 355.6 | 50.80 | 381.85
14 | 14000 | 2125 | 269.76 | … | … | 350 | 355.6 | 53.98 | 401.52
14 | 14000 | 2200 | 277.51 | … | … | 350 | 355.6 | 55.88 | 413.04
14 | 14000 | 2500 | 307.34 | … | … | 350 | 355.6 | 63.50 | 457.43
16 | 16000 | 0.165 | 27.93 | … | 5 | 400 | 406.4 | 4.19 | 41.56
16 | 16000 | 0.188 | 31.78 | … | … | 400 | 406.4 | 4.78 | 47.34
16 | 16000 | 0.203 | 34.28 | … | … | 400 | 406.4 | 5.16 | 51.06
16 | 16000 | 0.219 | 36.95 | … | … | 400 | 406.4 | 5.56 | 54.96
16 | 16000 | 0.250 | 42.09 | … | 10 | 400 | 406.4 | 6.35 | 62.65
16 | 16000 | 0.281 | 47.22 | … | … | 400 | 406.4 | 7.14 | 70.30
16 | 16000 | 0.312 | 52.32 | … | 20 | 400 | 406.4 | 7.92 | 77.83
16 | 16000 | 0.344 | 57.57 | … | … | 400 | 406.4 | 8.74 | 85.71
16 | 16000 | 0.375 | 62.64 | STD | 30 | 400 | 406.4 | 9.53 | 93.27
16 | 16000 | 0.406 | 67.68 | … | … | 400 | 406.4 | 10.31 | 100.71
16 | 16000 | 0.438 | 72.86 | … | … | 400 | 406.4 | 11.13 | 108.49
16 | 16000 | 0.469 | 77.87 | … | … | 400 | 406.4 | 11.91 | 115.87
16 | 16000 | 0.500 | 82.85 | XS | 40 | 400 | 406.4 | 12.70 | 123.31
16 | 16000 | 0.562 | 92.75 | … | … | 400 | 406.4 | 14.27 | 138000
16 | 16000 | 0.625 | 102.72 | … | … | 400 | 406.4 | 15.88 | 152.94
16 | 16000 | 0.656 | 107.60 | … | 60 | 400 | 406.4 | 16.66 | 160.13
16 | 16000 | 0.688 | 112.62 | … | … | 400 | 406.4 | 17.48 | 167.66
16 | 16000 | 0.750 | 122.27 | … | … | 400 | 406.4 | 19.05 | 181.98
16 | 16000 | 0.812 | 131.84 | … | … | 400 | 406.4 | 20.62 | 196.18
16 | 16000 | 0.844 | 136.74 | … | 80 | 400 | 406.4 | 21.44 | 203.54
16 | 16000 | 0.875 | 141.48 | … | … | 400 | 406.4 | 22.23 | 210.61
16 | 16000 | 0.938 | 151.03 | … | … | 400 | 406.4 | 23.83 | 224.83
16 | 16000 | 1000 | 160.35 | … | … | 400 | 406.4 | 25.40 | 238.66
16 | 16000 | 1031 | 164.98 | … | 100 | 400 | 406.4 | 26.19 | 245.57
16 | 16000 | 1062 | 169.59 | … | … | 400 | 406.4 | 26.97 | 252.37
16 | 16000 | 1125 | 178.89 | … | … | 400 | 406.4 | 28.58 | 266.30
16 | 16000 | 1188 | 188.11 | … | … | 400 | 406.4 | 30.18 | 280.01
16 | 16000 | 1219 | 192.61 | … | 120 | 400 | 406.4 | 30.96 | 286.66
16 | 16000 | 1250 | 197.10 | … | … | 400 | 406.4 | 31.75 | 293.35
16 | 16000 | 1438 | 223.85 | … | 140 | 400 | 406.4 | 36.53 | 333.21
16 | 16000 | 1594 | 245.48 | … | 160 | 400 | 406.4 | 40.49 | 365.38
18 | 18000 | 0.165 | 31.46 | … | 5 | 450 | 457 | 4.19 | 46.79
18 | 18000 | 0.188 | 35.80 | … | … | 450 | 457 | 4.78 | 53.31
18 | 18000 | 0.219 | 41.63 | … | … | 450 | 457 | 5.56 | 61.90
18 | 18000 | 0.250 | 47.44 | … | 10 | 450 | 457 | 6.35 | 70.57
18 | 18000 | 0.281 | 53.23 | … | … | 450 | 457 | 7.14 | 79.21
18 | 18000 | 0.312 | 58.99 | … | 20 | 450 | 457 | 7.92 | 87.71
18 | 18000 | 0.344 | 64.93 | … | … | 450 | 457 | 8.74 | 96.62
18 | 18000 | 0.375 | 70.65 | STD | … | 450 | 457 | 9.53 | 105.17
18 | 18000 | 0.406 | 76.36 | … | … | 450 | 457 | 10.31 | 113.58
18 | 18000 | 0.438 | 82.23 | … | 30 | 450 | 457 | 11.13 | 122.38
18 | 18000 | 0.469 | 87.89 | … | … | 450 | 457 | 11.91 | 130.73
18 | 18000 | 0.500 | 93.54 | XS | … | 450 | 457 | 12.70 | 139.16
18 | 18000 | 0.562 | 104.76 | … | 40 | 450 | 457 | 14.27 | 155.81
18 | 18000 | 0.625 | 116.09 | … | … | 450 | 457 | 15.88 | 172.75
18 | 18000 | 0.688 | 127.32 | … | … | 450 | 457 | 17.48 | 189.47
18 | 18000 | 0.750 | 138.30 | … | 60 | 450 | 457 | 19.05 | 205.75
18 | 18000 | 0.812 | 149.20 | … | … | 450 | 457 | 20.62 | 221.91
18 | 18000 | 0.875 | 160.18 | … | … | 450 | 457 | 22.23 | 238.35
18 | 18000 | 0.938 | 171.08 | … | 80 | 450 | 457 | 23.83 | 254.57
18 | 18000 | 1000 | 181.73 | … | … | 450 | 457 | 25.40 | 270.36
18 | 18000 | 1062 | 192.29 | … | … | 450 | 457 | 26.97 | 286.02
18 | 18000 | 1125 | 202.94 | … | … | 450 | 457 | 28.58 | 301.96
18 | 18000 | 1156 | 208.15 | … | 100 | 450 | 457 | 29.36 | 309.64
18 | 18000 | 1188 | 213.51 | … | … | 450 | 457 | 30.18 | 317.68
18 | 18000 | 1250 | 223.82 | … | … | 450 | 457 | 31.75 | 332.97
18 | 18000 | 1375 | 244.37 | … | 120 | 450 | 457 | 34.93 | 363.58
18 | 18000 | 1562 | 274.48 | … | 140 | 450 | 457 | 39.67 | 408.28
18 | 18000 | 1781 | 308.79 | … | 160 | 450 | 457 | 45.24 | 459.39
20 | 20000 | 0.188 | 39.82 | … | 5 | 500 | 508 | 4.78 | 59.32
20 | 20000 | 0.219 | 46.31 | … | … | 500 | 508 | 5.56 | 68.89
20 | 20000 | 0.250 | 52.78 | … | 10 | 500 | 508 | 6.35 | 78.56
20 | 20000 | 0.281 | 59.23 | … | … | 500 | 508 | 7.14 | 88.19
20 | 20000 | 0.312 | 65.66 | … | … | 500 | 508 | 7.92 | 97.68
20 | 20000 | 0.344 | 72.28 | … | … | 500 | 508 | 8.74 | 107.61
20 | 20000 | 0.375 | 78.67 | STD | 20 | 500 | 508 | 9.53 | 117.15
20 | 20000 | 0.406 | 85.04 | … | … | 500 | 508 | 10.31 | 126.54
20 | 20000 | 0.438 | 91.59 | … | … | 500 | 508 | 11.13 | 136.38
20 | 20000 | 0.469 | 97.92 | … | … | 500 | 508 | 11.91 | 145.71
20 | 20000 | 0.500 | 104.23 | XS | 30 | 500 | 508 | 12.70 | 155.13
20 | 20000 | 0.562 | 116.78 | … | … | 500 | 508 | 14.27 | 173.75
20 | 20000 | 0.594 | 123.23 | … | 40 | 500 | 508 | 15.09 | 183.43
20 | 20000 | 0.625 | 129.45 | … | … | 500 | 508 | 15.88 | 192.73
20 | 20000 | 0.688 | 142.03 | … | … | 500 | 508 | 17.48 | 211.45
20 | 20000 | 0.750 | 154.34 | … | … | 500 | 508 | 19.05 | 229.71
20 | 20000 | 0.812 | 166.56 | … | 60 | 500 | 508 | 20.62 | 247.84
20 | 20000 | 0.875 | 178.89 | … | … | 500 | 508 | 22.23 | 266.31
20 | 20000 | 0.938 | 191.14 | … | … | 500 | 508 | 23.83 | 284.54
20 | 20000 | 1000 | 203.11 | … | … | 500 | 508 | 25.40 | 302.30
20 | 20000 | 1031 | 209.06 | … | 80 | 500 | 508 | 26.19 | 311.19
20 | 20000 | 1062 | 215.00 | … | … | 500 | 508 | 26.97 | 319.94
20 | 20000 | 1125 | 227.00 | … | … | 500 | 508 | 28.58 | 337.91
20 | 20000 | 1188 | 238.91 | … | … | 500 | 508 | 30.18 | 355.63
20 | 20000 | 1250 | 250.55 | … | … | 500 | 508 | 31.75 | 372.91
20 | 20000 | 1281 | 256.34 | … | 100 | 500 | 508 | 32.54 | 381.55
20 | 20000 | 1312 | 262.10 | … | … | 500 | 508 | 33.32 | 390.05
20 | 20000 | 1375 | 273.76 | … | … | 500 | 508 | 34.93 | 407.51
20 | 20000 | 1500 | 296.65 | … | 120 | 500 | 508 | 38.10 | 441.52
20 | 20000 | 1750 | 341.41 | … | 140 | 500 | 508 | 44.45 | 508.15
20 | 20000 | 1969 | 379.53 | … | 160 | 500 | 508 | 50.01 | 564.85
22 | 22000 | 0.188 | 43.84 | … | 5 | 550 | 559 | 4.78 | 65.33
22 | 22000 | 0.219 | 50.99 | … | … | 550 | 559 | 5.56 | 75.89
22 | 22000 | 0.250 | 58.13 | … | 10 | 550 | 559 | 6.35 | 86.55
22 | 22000 | 0.281 | 65.24 | … | … | 550 | 559 | 7.14 | 97.17
22 | 22000 | 0.312 | 72.34 | … | … | 550 | 559 | 7.92 | 107.64
22 | 22000 | 0.344 | 79.64 | … | … | 550 | 559 | 8.74 | 118.60
22 | 22000 | 0.375 | 86.69 | STD | 20 | 550 | 559 | 9.53 | 129.14
22 | 22000 | 0.406 | 93.72 | … | … | 550 | 559 | 10.31 | 139.51
22 | 22000 | 0.438 | 100.96 | … | … | 550 | 559 | 11.13 | 150.38
22 | 22000 | 0.469 | 107.95 | … | … | 550 | 559 | 11.91 | 160.69
22 | 22000 | 0.500 | 114.92 | XS | 30 | 550 | 559 | 12.70 | 171.10
22 | 22000 | 0.562 | 128.79 | … | … | 550 | 559 | 14.27 | 191.70
22 | 22000 | 0.625 | 142.81 | … | … | 550 | 559 | 15.88 | 212.70
22 | 22000 | 0.688 | 156.74 | … | … | 550 | 559 | 17.48 | 233.44
22 | 22000 | 0.750 | 170.37 | … | … | 550 | 559 | 19.05 | 253.67
22 | 22000 | 0.812 | 183.92 | … | … | 550 | 559 | 20.62 | 273.78
22 | 22000 | 0.875 | 197.60 | … | 60 | 550 | 559 | 22.23 | 294.27
22 | 22000 | 0.938 | 211.19 | … | … | 550 | 559 | 23.83 | 314.51
22 | 22000 | 1000 | 224.49 | … | … | 550 | 559 | 25.40 | 334.25
22 | 22000 | 1062 | 237.70 | … | … | 550 | 559 | 26.97 | 353.86
22 | 22000 | 1125 | 251.05 | … | 80 | 550 | 559 | 28.58 | 373.85
22 | 22000 | 1188 | 264.31 | … | … | 550 | 559 | 30.18 | 393.59
22 | 22000 | 1250 | 277.27 | … | … | 550 | 559 | 31.75 | 412.84
22 | 22000 | 1312 | 290.15 | … | … | 550 | 559 | 33.32 | 431.96
22 | 22000 | 1375 | 303.16 | … | 100 | 550 | 559 | 34.93 | 451.45
22 | 22000 | 1438 | 316.08 | … | … | 550 | 559 | 36.53 | 470.69
22 | 22000 | 1500 | 328.72 | … | … | 550 | 559 | 38.10 | 489.44
22 | 22000 | 1625 | 353.94 | … | 120 | 550 | 559 | 41.28 | 527.05
22 | 22000 | 1875 | 403.38 | … | 140 | 550 | 559 | 47.63 | 600.67
22 | 22000 | 2125 | 451.49 | … | 160 | 550 | 559 | 53.98 | 672.30
24 | 24000 | 0.218 | 55.42 | … | 5 | 600 | 610 | 5.54 | 82.58
24 | 24000 | 0.250 | 63.47 | … | 10 | 600 | 610 | 6.35 | 94.53
24 | 24000 | 0.281 | 71.25 | … | … | 600 | 610 | 7.14 | 106.15
24 | 24000 | 0.312 | 79.01 | … | … | 600 | 610 | 7.92 | 117.60
24 | 24000 | 0.344 | 86.99 | … | … | 600 | 610 | 8.74 | 129.60
24 | 24000 | 0.375 | 94.71 | STD | 20 | 600 | 610 | 9.53 | 141.12
24 | 24000 | 0.406 | 102.40 | … | … | 600 | 610 | 10.31 | 152.48
24 | 24000 | 0.438 | 110.32 | … | … | 600 | 610 | 11.13 | 164.38
24 | 24000 | 0.469 | 117.98 | … | … | 600 | 610 | 11.91 | 175.67
24 | 24000 | 0.500 | 125.61 | XS | … | 600 | 610 | 12.70 | 187.07
24 | 24000 | 0.562 | 140.81 | … | 30 | 600 | 610 | 14.27 | 209.65
24 | 24000 | 0.625 | 156.17 | … | … | 600 | 610 | 15.88 | 232.37
24 | 24000 | 0.688 | 171.45 | … | 40 | 600 | 610 | 17.48 | 255.43
24 | 24000 | 0.750 | 186.41 | … | … | 600 | 610 | 19.05 | 277.63
24 | 24000 | 0.812 | 201.28 | … | … | 600 | 610 | 20.62 | 299.71
24 | 24000 | 0.875 | 216.31 | … | … | 600 | 610 | 22.23 | 322.23
24 | 24000 | 0.938 | 231.25 | … | … | 600 | 610 | 23.83 | 344.48
24 | 24000 | 0.969 | 238.57 | … | 60 | 600 | 610 | 24.61 | 355.28
24 | 24000 | 1000 | 245.87 | … | … | 600 | 610 | 25.40 | 366.19
24 | 24000 | 1062 | 260.41 | … | … | 600 | 610 | 26.97 | 387.79
24 | 24000 | 1125 | 275.10 | … | … | 600 | 610 | 28.58 | 409.80
24 | 24000 | 1188 | 289.71 | … | … | 600 | 610 | 30.18 | 431.55
24 | 24000 | 1219 | 296.86 | … | 80 | 600 | 610 | 30.96 | 442.11
24 | 24000 | 1250 | 304.00 | … | … | 600 | 610 | 31.75 | 452.77
24 | 24000 | 1312 | 318.21 | … | … | 600 | 610 | 33.32 | 473.87
24 | 24000 | 1375 | 332.56 | … | … | 600 | 610 | 34.93 | 495.38
24 | 24000 | 1438 | 346.83 | … | … | 600 | 610 | 36.53 | 516.63
24 | 24000 | 1500 | 360.79 | … | … | 600 | 610 | 38.10 | 537.36
24 | 24000 | 1531 | 367.74 | … | 100 | 600 | 610 | 38.89 | 547.74
24 | 24000 | 1562 | 374.66 | … | … | 600 | 610 | 39.67 | 557.97
24 | 24000 | 1812 | 429.79 | … | 120 | 600 | 610 | 46.02 | 640.07
24 | 24000 | 2062 | 483.57 | … | 140 | 600 | 610 | 52.37 | 720.19
24 | 24000 | 2344 | 542.64 | … | 160 | 600 | 610 | 59.54 | 808.27
26 | 26000 | 0.250 | 68.82 | … | … | 650 | 660 | 6.35 | 102.36
26 | 26000 | 0.281 | 77.26 | … | … | 650 | 660 | 7.14 | 114.96
26 | 26000 | 0.312 | 85.68 | … | 10 | 650 | 660 | 7.92 | 127.36
26 | 26000 | 0.344 | 94.35 | … | … | 650 | 660 | 8.74 | 140.37
26 | 26000 | 0.375 | 102.72 | STD | … | 650 | 660 | 9.53 | 152.88
26 | 26000 | 0.406 | 111.08 | … | … | 650 | 660 | 10.31 | 165.19
26 | 26000 | 0.438 | 119.69 | … | … | 650 | 660 | 11.13 | 178.10
26 | 26000 | 0.469 | 128.00 | … | … | 650 | 660 | 11.91 | 190.36
26 | 26000 | 0.500 | 136.30 | XS | 20 | 650 | 660 | 12.70 | 202.74
26 | 26000 | 0.562 | 152.83 | … | … | 650 | 660 | 14.27 | 227.25
26 | 26000 | 0.625 | 169.54 | … | … | 650 | 660 | 15.88 | 252.25
26 | 26000 | 0.688 | 186.16 | … | … | 650 | 660 | 17.48 | 276.98
26 | 26000 | 0.750 | 202.44 | … | … | 650 | 660 | 19.05 | 301.12
26 | 26000 | 0.812 | 218.64 | … | … | 650 | 660 | 20.62 | 325.14
26 | 26000 | 0.875 | 235.01 | … | … | 650 | 660 | 22.23 | 349.64
26 | 26000 | 0.938 | 251.30 | … | … | 650 | 660 | 23.83 | 373.87
26 | 26000 | 1000 | 267.25 | … | … | 650 | 660 | 25.40 | 397.51
28 | 28000 | 0.250 | 74.16 | … | … | 700 | 711 | 6.35 | 110.35
28 | 28000 | 0.281 | 83.26 | … | … | 700 | 711 | 7.14 | 123.94
28 | 28000 | 0.312 | 92.35 | … | 10 | 700 | 711 | 7.92 | 137.32
28 | 28000 | 0.344 | 101.70 | … | … | 700 | 711 | 8.74 | 151.37
28 | 28000 | 0.375 | 110.74 | STD | … | 700 | 711 | 9.53 | 164.86
28 | 28000 | 0.406 | 119.76 | … | … | 700 | 711 | 10.31 | 178.16
28 | 28000 | 0.438 | 129.05 | … | … | 700 | 711 | 11.13 | 192.10
28 | 28000 | 0.469 | 138.03 | … | … | 700 | 711 | 11.91 | 205.34
28 | 28000 | 0.500 | 146.99 | XS | 20 | 700 | 711 | 12.70 | 218.71
28 | 28000 | 0.562 | 164.84 | … | … | 700 | 711 | 14.27 | 245.19
28 | 28000 | 0.625 | 182.90 | … | 30 | 700 | 711 | 15.88 | 272.23
28 | 28000 | 0.688 | 200.87 | … | … | 700 | 711 | 17.48 | 298.96
28 | 28000 | 0.750 | 218.48 | … | … | 700 | 711 | 19.05 | 325.08
28 | 28000 | 0.812 | 236.00 | … | … | 700 | 711 | 20.62 | 351.07
28 | 28000 | 0.875 | 253.72 | … | … | 700 | 711 | 22.23 | 377.60
28 | 28000 | 0.938 | 271.36 | … | … | 700 | 711 | 23.83 | 403.84
28 | 28000 | 1000 | 288.63 | … | … | 700 | 711 | 25.40 | 429.46
30 | 30000 | 0.250 | 79.51 | … | 5 | 750 | 762 | 6.35 | 118.34
30 | 30000 | 0.281 | 89.27 | … | … | 750 | 762 | 7.14 | 132.92
30 | 30000 | 0.312 | 99.02 | … | 10 | 750 | 762 | 7.92 | 147.29
30 | 30000 | 0.344 | 109.06 | … | … | 750 | 762 | 8.74 | 162.36
30 | 30000 | 0.375 | 118.76 | STD | … | 750 | 762 | 9.53 | 176.85
30 | 30000 | 0.406 | 128.44 | … | … | 750 | 762 | 10.31 | 191.12
30 | 30000 | 0.438 | 138.42 | … | … | 750 | 762 | 11.13 | 206.10
30 | 30000 | 0.469 | 148.06 | … | … | 750 | 762 | 11.91 | 220.32
30 | 30000 | 0.500 | 157.68 | XS | 20 | 750 | 762 | 12.70 | 234.68
30 | 30000 | 0.562 | 176.86 | … | … | 750 | 762 | 14.27 | 263.14
30 | 30000 | 0.625 | 196.26 | … | 30 | 750 | 762 | 15.88 | 292.20
30 | 30000 | 0.688 | 215.58 | … | … | 750 | 762 | 17.48 | 320.95
30 | 30000 | 0.750 | 234.51 | … | … | 750 | 762 | 19.05 | 349.04
30 | 30000 | 0.812 | 253.36 | … | … | 750 | 762 | 20.62 | 377.01
30 | 30000 | 0.875 | 272.43 | … | … | 750 | 762 | 22.23 | 405.56
30 | 30000 | 0.938 | 291.41 | … | … | 750 | 762 | 23.83 | 433.81
30 | 30000 | 1000 | 310.01 | … | … | 750 | 762 | 25.40 | 461.41
30 | 30000 | 1062 | 328.53 | … | … | 750 | 762 | 26.97 | 488.88
30 | 30000 | 1125 | 347.26 | … | … | 750 | 762 | 28.58 | 516.93
30 | 30000 | 1188 | 365.90 | … | … | 750 | 762 | 30.18 | 544.68
30 | 30000 | 1250 | 384.17 | … | … | 750 | 762 | 31.75 | 571.79
32 | 32000 | 0.250 | 84.85 | … | … | 800 | 813 | 6.35 | 126.32
32 | 32000 | 0.281 | 95.28 | … | … | 800 | 813 | 7.14 | 141.90
32 | 32000 | 0.312 | 105.69 | … | 10 | 800 | 813 | 7.92 | 157.25
32 | 32000 | 0.344 | 116.41 | … | … | 800 | 813 | 8.74 | 173.35
32 | 32000 | 0.375 | 126.78 | STD | … | 800 | 813 | 9.53 | 188.83
32 | 32000 | 0.406 | 137.12 | … | … | 800 | 813 | 10.31 | 204.09
32 | 32000 | 0.438 | 147.78 | … | … | 800 | 813 | 11.13 | 220.10
32 | 32000 | 0.469 | 158.08 | … | … | 800 | 813 | 11.91 | 235.29
32 | 32000 | 0.500 | 168.37 | XS | 20 | 800 | 813 | 12.70 | 250.65
32 | 32000 | 0.562 | 188.87 | … | … | 800 | 813 | 14.27 | 281.09
32 | 32000 | 0.625 | 209.62 | … | 30 | 800 | 813 | 15.88 | 312.17
32 | 32000 | 0.688 | 230.29 | … | 40 | 800 | 813 | 17.48 | 342.94
32 | 32000 | 0.750 | 250.55 | … | … | 800 | 813 | 19.05 | 373.00
32 | 32000 | 0.812 | 270.72 | … | … | 800 | 813 | 20.62 | 402.94
32 | 32000 | 0.875 | 291.14 | … | … | 800 | 813 | 22.23 | 433.52
32 | 32000 | 0.938 | 311.47 | … | … | 800 | 813 | 23.83 | 463.78
32 | 32000 | 1000 | 331.39 | … | … | 800 | 813 | 25.40 | 493.35
32 | 32000 | 1062 | 351.23 | … | … | 800 | 813 | 26.97 | 522.80
32 | 32000 | 1125 | 371.31 | … | … | 800 | 813 | 28.58 | 552.88
32 | 32000 | 1188 | 391.30 | … | … | 800 | 813 | 30.18 | 582.64
32 | 32000 | 1250 | 410.90 | … | … | 800 | 813 | 31.75 | 611.72
34 | 34000 | 0.250 | 90.20 | … | … | 850 | 864 | 6.35 | 134.31
34 | 34000 | 0.281 | 101.29 | … | … | 850 | 864 | 7.14 | 150.88
34 | 34000 | 0.312 | 112.36 | … | 10 | 850 | 864 | 7.92 | 167.21
34 | 34000 | 0.344 | 123.77 | … | … | 850 | 864 | 8.74 | 184.34
34 | 34000 | 0.375 | 134.79 | STD | … | 850 | 864 | 9.53 | 200.82
34 | 34000 | 0.406 | 145.80 | … | … | 850 | 864 | 10.31 | 217.06
34 | 34000 | 0.438 | 157.14 | … | … | 850 | 864 | 11.13 | 234.10
34 | 34000 | 0.469 | 168.11 | … | … | 850 | 864 | 11.91 | 250.27
34 | 34000 | 0.500 | 179.06 | XS | 20 | 850 | 864 | 12.70 | 266.63
34 | 34000 | 0.562 | 200.89 | … | … | 850 | 864 | 14.27 | 299.04
34 | 34000 | 0.625 | 222.99 | … | 30 | 850 | 864 | 15.88 | 332.14
34 | 34000 | 0.688 | 245.00 | … | 40 | 850 | 864 | 17.48 | 364.92
34 | 34000 | 0.750 | 266.58 | … | … | 850 | 864 | 19.05 | 396.96
34 | 34000 | 0.812 | 288.08 | … | … | 850 | 864 | 20.62 | 428.88
34 | 34000 | 0.875 | 309.84 | … | … | 850 | 864 | 22.23 | 461.48
34 | 34000 | 0.938 | 331.52 | … | … | 850 | 864 | 23.83 | 493.75
34 | 34000 | 1000 | 352.77 | … | … | 850 | 864 | 25.40 | 525.30
34 | 34000 | 1062 | 373.94 | … | … | 850 | 864 | 26.97 | 556.73
34 | 34000 | 1125 | 395.36 | … | … | 850 | 864 | 28.58 | 588.83
34 | 34000 | 1188 | 416.70 | … | … | 850 | 864 | 30.18 | 620.60
34 | 34000 | 1250 | 437.62 | … | … | 850 | 864 | 31.75 | 651.65
36 | 36000 | 0.250 | 95.54 | … | … | 900 | 914 | 6.35 | 142.14
36 | 36000 | 0.281 | 107.30 | … | … | 900 | 914 | 7.14 | 159.68
36 | 36000 | 0.312 | 119.03 | … | 10 | 900 | 914 | 7.92 | 176.97
36 | 36000 | 0.344 | 131.12 | … | … | 900 | 914 | 8.74 | 195.12
36 | 36000 | 0.375 | 142.81 | STD | … | 900 | 914 | 9.53 | 212.57
36 | 36000 | 0.406 | 154.48 | … | … | 900 | 914 | 10.31 | 229.77
36 | 36000 | 0.438 | 166.51 | … | … | 900 | 914 | 11.13 | 247.82
36 | 36000 | 0.469 | 178.14 | … | … | 900 | 914 | 11.91 | 264.96
36 | 36000 | 0.500 | 189.75 | XS | 20 | 900 | 914 | 12.70 | 282.29
36 | 36000 | 0.562 | 212.90 | … | … | 900 | 914 | 14.27 | 316.63
36 | 36000 | 0.625 | 236.35 | … | 30 | 900 | 914 | 15.88 | 351.73
36 | 36000 | 0.688 | 259.71 | … | … | 900 | 914 | 17.48 | 386.47
36 | 36000 | 0.750 | 282.62 | … | 40 | 900 | 914 | 19.05 | 420.45
36 | 36000 | 0.812 | 305.44 | … | … | 900 | 914 | 20.62 | 454.30
36 | 36000 | 0.875 | 328.55 | … | … | 900 | 914 | 22.23 | 488.89
36 | 36000 | 0.938 | 351.57 | … | … | 900 | 914 | 23.83 | 523.14
36 | 36000 | 1000 | 374.15 | … | … | 900 | 914 | 25.40 | 556.62
36 | 36000 | 1062 | 396.64 | … | … | 900 | 914 | 26.97 | 589.98
36 | 36000 | 1125 | 419.42 | … | … | 900 | 914 | 28.58 | 624.07
36 | 36000 | 1188 | 442.10 | … | … | 900 | 914 | 30.18 | 657.81
36 | 36000 | 1250 | 464.35 | … | … | 900 | 914 | 31.75 | 690.80
38 | 38000 | 0.312 | 125.70 | … | … | 950 | 965 | 7.92 | 186.94
38 | 38000 | 0.344 | 138.47 | … | … | 950 | 965 | 8.74 | 206.11
38 | 38000 | 0.375 | 150.83 | STD | … | 950 | 965 | 9.53 | 224.56
38 | 38000 | 0.406 | 163.16 | … | … | 950 | 965 | 10.31 | 242.74
38 | 38000 | 0.438 | 175.87 | … | … | 950 | 965 | 11.13 | 261.82
38 | 38000 | 0.469 | 188.17 | … | … | 950 | 965 | 11.91 | 279.94
38 | 38000 | 0.500 | 200.44 | XS | … | 950 | 965 | 12.70 | 298.26
38 | 38000 | 0.562 | 224.92 | … | … | 950 | 965 | 14.27 | 334.58
38 | 38000 | 0.625 | 249.71 | … | … | 950 | 965 | 15.88 | 371.70
38 | 38000 | 0.688 | 274.42 | … | … | 950 | 965 | 17.48 | 408.46
38 | 38000 | 0.750 | 298.65 | … | … | 950 | 965 | 19.05 | 444.41
38 | 38000 | 0.812 | 322.80 | … | … | 950 | 965 | 20.62 | 480.24
38 | 38000 | 0.875 | 347.26 | … | … | 950 | 965 | 22.23 | 516.85
38 | 38000 | 0.938 | 371.63 | … | … | 950 | 965 | 23.83 | 553.11
38 | 38000 | 1000 | 395.53 | … | … | 950 | 965 | 25.40 | 588.57
38 | 38000 | 1062 | 419.35 | … | … | 950 | 965 | 26.97 | 623.90
38 | 38000 | 1125 | 443.47 | … | … | 950 | 965 | 28.58 | 660.01
38 | 38000 | 1188 | 467.50 | … | … | 950 | 965 | 30.18 | 695.77
38 | 38000 | 1250 | 491.07 | … | … | 950 | 965 | 31.75 | 730.74
40 | 40000 | 0.312 | 132.37 | … | … | 1000 | 1016 | 7.92 | 196.90
40 | 40000 | 0.344 | 145.83 | … | … | 1000 | 1016 | 8.74 | 217.11
40 | 40000 | 0.375 | 158.85 | STD | … | 1000 | 1016 | 9.53 | 236.54
40 | 40000 | 0.406 | 171.84 | … | … | 1000 | 1016 | 10.31 | 255.71
40 | 40000 | 0.438 | 185.24 | … | … | 1000 | 1016 | 11.13 | 275.82
40 | 40000 | 0.469 | 198.19 | … | … | 1000 | 1016 | 11.91 | 294.92
40 | 40000 | 0.500 | 211.13 | XS | … | 1000 | 1016 | 12.70 | 314.23
40 | 40000 | 0.562 | 236.93 | … | … | 1000 | 1016 | 14.27 | 352.53
40 | 40000 | 0.625 | 263.07 | … | … | 1000 | 1016 | 15.88 | 391.67
40 | 40000 | 0.688 | 289.13 | … | … | 1000 | 1016 | 17.48 | 430.45
40 | 40000 | 0.750 | 314.69 | … | … | 1000 | 1016 | 19.05 | 468.37
40 | 40000 | 0.812 | 340.16 | … | … | 1000 | 1016 | 20.62 | 506.17
40 | 40000 | 0.875 | 365.97 | … | … | 1000 | 1016 | 22.23 | 544.81
40 | 40000 | 0.938 | 391.68 | … | … | 1000 | 1016 | 23.83 | 583.08
40 | 40000 | 1000 | 416.91 | … | … | 1000 | 1016 | 25.40 | 620.51
40 | 40000 | 1062 | 442.05 | … | … | 1000 | 1016 | 26.97 | 657.82
40 | 40000 | 1125 | 467.52 | … | … | 1000 | 1016 | 28.58 | 695.96
40 | 40000 | 1188 | 492.90 | … | … | 1000 | 1016 | 30.18 | 733.73
40 | 40000 | 1250 | 517.80 | … | … | 1000 | 1016 | 31.75 | 770.67
42 | 42000 | 0.344 | 153.18 | … | … | 1050 | 1067 | 8.74 | 228.10
42 | 42000 | 0.375 | 166.86 | STD | … | 1050 | 1067 | 9.53 | 248.53
42 | 42000 | 0.406 | 180.52 | … | … | 1050 | 1067 | 10.31 | 268.67
42 | 42000 | 0.438 | 194.60 | … | … | 1050 | 1067 | 11.13 | 289.82
42 | 42000 | 0.469 | 208.22 | … | … | 1050 | 1067 | 11.91 | 309.90
42 | 42000 | 0.500 | 221.82 | XS | … | 1050 | 1067 | 12.70 | 330.21
42 | 42000 | 0.562 | 248.95 | … | … | 1050 | 1067 | 14.27 | 370.48
42 | 42000 | 0.625 | 276.44 | … | … | 1050 | 1067 | 15.88 | 411.64
42 | 42000 | 0.688 | 303.84 | … | … | 1050 | 1067 | 17.48 | 452.43
42 | 42000 | 0.750 | 330.72 | … | … | 1050 | 1067 | 19.05 | 492.33
42 | 42000 | 0.812 | 357.52 | … | … | 1050 | 1067 | 20.62 | 532.11
42 | 42000 | 0.875 | 384.67 | … | … | 1050 | 1067 | 22.23 | 572.77
42 | 42000 | 0.938 | 411.74 | … | … | 1050 | 1067 | 23.83 | 613.05
42 | 42000 | 1000 | 438.29 | … | … | 1050 | 1067 | 25.40 | 652.46
42 | 42000 | 1062 | 464.76 | … | … | 1050 | 1067 | 26.97 | 691.75
42 | 42000 | 1125 | 491.57 | … | … | 1050 | 1067 | 28.58 | 731.91
42 | 42000 | 1188 | 518.30 | … | … | 1050 | 1067 | 30.18 | 771.69
42 | 42000 | 1250 | 544.52 | … | … | 1050 | 1067 | 31.75 | 810.60
44 | 44000 | 0.344 | 160.54 | … | … | 1100 | 1118 | 8.74 | 239.09
44 | 44000 | 0.375 | 174.88 | STD | … | 1100 | 1118 | 9.53 | 260.52
44 | 44000 | 0.406 | 189.20 | … | … | 1100 | 1118 | 10.31 | 281.64
44 | 44000 | 0.438 | 203.97 | … | … | 1100 | 1118 | 11.13 | 303.82
44 | 44000 | 0.469 | 218.25 | … | … | 1100 | 1118 | 11.91 | 324.88
44 | 44000 | 0.500 | 232.51 | XS | … | 1100 | 1118 | 12.70 | 346.18
44 | 44000 | 0.562 | 260.97 | … | … | 1100 | 1118 | 14.27 | 388.42
44 | 44000 | 0.625 | 289.80 | … | … | 1100 | 1118 | 15.88 | 431.62
44 | 44000 | 0.688 | 318.55 | … | … | 1100 | 1118 | 17.48 | 474.42
44 | 44000 | 0.750 | 346.76 | … | … | 1100 | 1118 | 19.05 | 516.29
44 | 44000 | 0.812 | 374.88 | … | … | 1100 | 1118 | 20.62 | 558.04
44 | 44000 | 0.875 | 403.38 | … | … | 1100 | 1118 | 22.23 | 600.73
44 | 44000 | 0.938 | 431.79 | … | … | 1100 | 1118 | 23.83 | 643.03
44 | 44000 | 1000 | 459.67 | … | … | 1100 | 1118 | 25.40 | 684.41
44 | 44000 | 1062 | 487.47 | … | … | 1100 | 1118 | 26.97 | 725.67
44 | 44000 | 1125 | 515.63 | … | … | 1100 | 1118 | 28.58 | 767.85
44 | 44000 | 1188 | 543.70 | … | … | 1100 | 1118 | 30.18 | 809.65
44 | 44000 | 1250 | 571.25 | … | … | 1100 | 1118 | 31.75 | 850.54
46 | 46000 | 0.344 | 167.89 | … | … | 1150 | 1168 | 8.74 | 249.87
46 | 46000 | 0.375 | 182.90 | STD | … | 1150 | 1168 | 9.53 | 272.27
46 | 46000 | 0.406 | 197.88 | … | … | 1150 | 1168 | 10.31 | 294.35
46 | 46000 | 0.438 | 213.33 | … | … | 1150 | 1168 | 11.13 | 317.54
46 | 46000 | 0.469 | 228.27 | … | … | 1150 | 1168 | 11.91 | 339.56
46 | 46000 | 0.500 | 243.20 | XS | … | 1150 | 1168 | 12.70 | 361.84
46 | 46000 | 0.562 | 272.98 | … | … | 1150 | 1168 | 14.27 | 406.02
46 | 46000 | 0.625 | 303.16 | … | … | 1150 | 1168 | 15.88 | 451.20
46 | 46000 | 0.688 | 333.26 | … | … | 1150 | 1168 | 17.48 | 495.97
46 | 46000 | 0.750 | 362.79 | … | … | 1150 | 1168 | 19.05 | 539.78
46 | 46000 | 0.812 | 392.24 | … | … | 1150 | 1168 | 20.62 | 583.47
46 | 46000 | 0.875 | 422.09 | … | … | 1150 | 1168 | 22.23 | 628.14
46 | 46000 | 0.938 | 451.85 | … | … | 1150 | 1168 | 23.83 | 672.41
46 | 46000 | 1000 | 481.05 | … | … | 1150 | 1168 | 25.40 | 715.73
46 | 46000 | 1062 | 510.17 | … | … | 1150 | 1168 | 26.97 | 758.92
46 | 46000 | 1125 | 539.68 | … | … | 1150 | 1168 | 28.58 | 803.09
46 | 46000 | 1188 | 569.10 | … | … | 1150 | 1168 | 30.18 | 846.86
46 | 46000 | 1250 | 597.97 | … | … | 1150 | 1168 | 31.75 | 889.69
48 | 48000 | 0.344 | 175.25 | … | … | 1200 | 1219 | 8.74 | 260.86
48 | 48000 | 0.375 | 190.92 | STD | … | 1200 | 1219 | 9.53 | 284.25
48 | 48000 | 0.406 | 206.56 | … | … | 1200 | 1219 | 10.31 | 307.32
48 | 48000 | 0.438 | 222.70 | … | … | 1200 | 1219 | 11.13 | 331.54
48 | 48000 | 0.469 | 238.30 | … | … | 1200 | 1219 | 11.91 | 354.54
48 | 48000 | 0.500 | 253.89 | XS | … | 1200 | 1219 | 12.70 | 377.81
48 | 48000 | 0.562 | 285.00 | … | … | 1200 | 1219 | 14.27 | 423.97
48 | 48000 | 0.625 | 316.52 | … | … | 1200 | 1219 | 15.88 | 471.17
48 | 48000 | 0.688 | 347.97 | … | … | 1200 | 1219 | 17.48 | 517.95
48 | 48000 | 0.750 | 378.83 | … | … | 1200 | 1219 | 19.05 | 563.74
48 | 48000 | 0.812 | 409.61 | … | … | 1200 | 1219 | 20.62 | 609.40
48 | 48000 | 0.875 | 440.80 | … | … | 1200 | 1219 | 22.23 | 656.10
48 | 48000 | 0.938 | 471.90 | … | … | 1200 | 1219 | 23.83 | 702.38
48 | 48000 | 1000 | 502.43 | … | … | 1200 | 1219 | 25.40 | 747.67
48 | 48000 | 1062 | 532.88 | … | … | 1200 | 1219 | 26.97 | 792.84
48 | 48000 | 1125 | 563.73 | … | … | 1200 | 1219 | 28.58 | 839.04
48 | 48000 | 1188 | 594.50 | … | … | 1200 | 1219 | 30.18 | 884.82
48 | 48000 | 1250 | 624.70 | … | … | 1200 | 1219 | 31.75 | 929.62
52 | 52000 | 0.375 | 206.95 | … | … | 1300 | 1321 | 9.53 | 308.23
52 | 52000 | 0.406 | 223.93 | … | … | 1300 | 1321 | 10.31 | 333.26
52 | 52000 | 0.438 | 241.42 | … | … | 1300 | 1321 | 11.13 | 359.54
52 | 52000 | 0.469 | 258.36 | … | … | 1300 | 1321 | 11.91 | 384.50
52 | 52000 | 0.500 | 275.27 | … | … | 1300 | 1321 | 12.70 | 409.76
52 | 52000 | 0.562 | 309.03 | … | … | 1300 | 1321 | 14.27 | 459.86
52 | 52000 | 0.625 | 343.25 | … | … | 1300 | 1321 | 15.88 | 511.12
52 | 52000 | 0.688 | 377.39 | … | … | 1300 | 1321 | 17.48 | 561.93
52 | 52000 | 0.750 | 410.90 | … | … | 1300 | 1321 | 19.05 | 611.66
52 | 52000 | 0.812 | 444.33 | … | … | 1300 | 1321 | 20.62 | 661.27
52 | 52000 | 0.875 | 478.21 | … | … | 1300 | 1321 | 22.23 | 712.02
52 | 52000 | 0.938 | 512.01 | … | … | 1300 | 1321 | 23.83 | 762.33
52 | 52000 | 1000 | 545.19 | … | … | 1300 | 1321 | 25.40 | 811.57
52 | 52000 | 1062 | 578.29 | … | … | 1300 | 1321 | 26.97 | 860.69
52 | 52000 | 1125 | 611.84 | … | … | 1300 | 1321 | 28.58 | 910.93
52 | 52000 | 1188 | 645.30 | … | … | 1300 | 1321 | 30.18 | 960.74
52 | 52000 | 1250 | 678.15 | … | … | 1300 | 1321 | 31.75 | 1009.49
56 | 56000 | 0.375 | 222.99 | … | … | 1400 | 1422 | 9.53 | 331.96
56 | 56000 | 0.406 | 241.29 | … | … | 1400 | 1422 | 10.31 | 358.94
56 | 56000 | 0.438 | 260.15 | … | … | 1400 | 1422 | 11.13 | 387.26
56 | 56000 | 0.469 | 278.41 | … | … | 1400 | 1422 | 11.91 | 414.17
56 | 56000 | 0.500 | 296.65 | … | … | 1400 | 1422 | 12.70 | 441.39
56 | 56000 | 0.562 | 333.06 | … | … | 1400 | 1422 | 14.27 | 495.41
56 | 56000 | 0.625 | 369.97 | … | … | 1400 | 1422 | 15.88 | 550.67
56 | 56000 | 0.688 | 406.80 | … | … | 1400 | 1422 | 17.48 | 605.46
56 | 56000 | 0.750 | 442.97 | … | … | 1400 | 1422 | 19.05 | 659.11
56 | 56000 | 0.812 | 479.05 | … | … | 1400 | 1422 | 20.62 | 712.63
56 | 56000 | 0.875 | 515.63 | … | … | 1400 | 1422 | 22.23 | 767.39
56 | 56000 | 0.938 | 552.12 | … | … | 1400 | 1422 | 23.83 | 821.68
56 | 56000 | 1000 | 587.95 | … | … | 1400 | 1422 | 25.40 | 874.83
56 | 56000 | 1062 | 623.70 | … | … | 1400 | 1422 | 26.97 | 927.86
56 | 56000 | 1125 | 659.94 | … | … | 1400 | 1422 | 28.58 | 982.12
56 | 56000 | 1188 | 696.10 | … | … | 1400 | 1422 | 30.18 | 1035.91
56 | 56000 | 1250 | 731.60 | … | … | 1400 | 1422 | 31.75 | 1088.57
60 | 60000 | 0.375 | 239.02 | … | … | 1500 | 1524 | 9.53 | 355.94
60 | 60000 | 0.406 | 258.65 | … | … | 1500 | 1524 | 10.31 | 384.87
60 | 60000 | 0.438 | 278.88 | … | … | 1500 | 1524 | 11.13 | 415.26
60 | 60000 | 0.469 | 298.47 | … | … | 1500 | 1524 | 11.91 | 444.13
60 | 60000 | 0.500 | 318.03 | … | … | 1500 | 1524 | 12.70 | 473.34
60 | 60000 | 0.562 | 357.09 | … | … | 1500 | 1524 | 14.27 | 531.30
60 | 60000 | 0.625 | 396.70 | … | … | 1500 | 1524 | 15.88 | 590.62
60 | 60000 | 0.688 | 436.22 | … | … | 1500 | 1524 | 17.48 | 649.44
60 | 60000 | 0.750 | 475.04 | … | … | 1500 | 1524 | 19.05 | 707.03
60 | 60000 | 0.812 | 513.77 | … | … | 1500 | 1524 | 20.62 | 764.50
60 | 60000 | 0.875 | 553.04 | … | … | 1500 | 1524 | 22.23 | 823.31
60 | 60000 | 0.938 | 592.23 | … | … | 1500 | 1524 | 23.83 | 881.63
60 | 60000 | 1000 | 630.71 | … | … | 1500 | 1524 | 25.40 | 938.73
60 | 60000 | 1062 | 669.11 | … | … | 1500 | 1524 | 26.97 | 995.71
60 | 60000 | 1125 | 708.05 | … | … | 1500 | 1524 | 28.58 | 1054.01
60 | 60000 | 1188 | 746.90 | … | … | 1500 | 1524 | 30.18 | 1111.83
60 | 60000 | 1250 | 785.05 | … | … | 1500 | 1524 | 31.75 | 1168.44
64 | 64000 | 0.375 | 255.06 | … | … | 1600 | 1626 | 9.53 | 379.91
64 | 64000 | 0.406 | 276.01 | … | … | 1600 | 1626 | 10.31 | 410.81
64 | 64000 | 0.438 | 297.61 | … | … | 1600 | 1626 | 11.13 | 443.25
64 | 64000 | 0.469 | 318.52 | … | … | 1600 | 1626 | 11.91 | 474.09
64 | 64000 | 0.500 | 339.41 | … | … | 1600 | 1626 | 12.70 | 505.29
64 | 64000 | 0.562 | 381.12 | … | … | 1600 | 1626 | 14.27 | 567.20
64 | 64000 | 0.625 | 423.42 | … | … | 1600 | 1626 | 15.88 | 630.56
64 | 64000 | 0.688 | 465.64 | … | … | 1600 | 1626 | 17.48 | 693.41
64 | 64000 | 0.750 | 507.11 | … | … | 1600 | 1626 | 19.05 | 754.95
64 | 64000 | 0.812 | 548.49 | … | … | 1600 | 1626 | 20.62 | 816.37
64 | 64000 | 0.875 | 590.46 | … | … | 1600 | 1626 | 22.23 | 879.23
64 | 64000 | 0.938 | 632.34 | … | … | 1600 | 1626 | 23.83 | 941.57
64 | 64000 | 1000 | 673.47 | … | … | 1600 | 1626 | 25.40 | 1002.62
64 | 64000 | 1062 | 714.52 | … | … | 1600 | 1626 | 26.97 | 1063.55
64 | 64000 | 1125 | 756.15 | … | … | 1600 | 1626 | 28.58 | 1125.90
64 | 64000 | 1188 | 797.69 | … | … | 1600 | 1626 | 30.18 | 1187.74
64 | 64000 | 1250 | 838.50 | … | … | 1600 | 1626 | 31.75 | 1248.30
68 | 68000 | 0.469 | 338.57 | … | … | 1700 | 1727 | 11.91 | 503.75
68 | 68000 | 0.500 | 360.79 | … | … | 1700 | 1727 | 12.70 | 536.92
68 | 68000 | 0.562 | 405.15 | … | … | 1700 | 1727 | 14.27 | 602.74
68 | 68000 | 0.625 | 450.15 | … | … | 1700 | 1727 | 15.88 | 670.12
68 | 68000 | 0.688 | 495.06 | … | … | 1700 | 1727 | 17.48 | 736.95
68 | 68000 | 0.750 | 539.18 | … | … | 1700 | 1727 | 19.05 | 802.40
68 | 68000 | 0.812 | 583.21 | … | … | 1700 | 1727 | 20.62 | 867.73
68 | 68000 | 0.875 | 627.87 | … | … | 1700 | 1727 | 22.23 | 934.60
68 | 68000 | 0.938 | 672.45 | … | … | 1700 | 1727 | 23.83 | 1000.92
68 | 68000 | 1000 | 716.23 | … | … | 1700 | 1727 | 25.40 | 1065.89
68 | 68000 | 1062 | 759.93 | … | … | 1700 | 1727 | 26.97 | 1130.73
68 | 68000 | 1125 | 804.26 | … | … | 1700 | 1727 | 28.58 | 1197.09
68 | 68000 | 1188 | 848.49 | … | … | 1700 | 1727 | 30.18 | 1262.92
68 | 68000 | 1250 | 891.95 | … | … | 1700 | 1727 | 31.75 | 1327.39
72 | 72000 | 0.500 | 382.17 | … | … | 1800 | 1829 | 12.70 | 568.87
72 | 72000 | 0.562 | 429.18 | … | … | 1800 | 1829 | 14.27 | 638.64
72 | 72000 | 0.625 | 476.87 | … | … | 1800 | 1829 | 15.88 | 710.06
72 | 72000 | 0.688 | 524.48 | … | … | 1800 | 1829 | 17.48 | 780.92
72 | 72000 | 0.750 | 571.25 | … | … | 1800 | 1829 | 19.05 | 850.32
72 | 72000 | 0.812 | 617.93 | … | … | 1800 | 1829 | 20.62 | 919.60
72 | 72000 | 0.875 | 665.29 | … | … | 1800 | 1829 | 22.23 | 990.52
72 | 72000 | 0.938 | 712.55 | … | … | 1800 | 1829 | 23.83 | 1060.87
72 | 72000 | 1000 | 758.99 | … | … | 1800 | 1829 | 25.40 | 1129.78
72 | 72000 | 1062 | 805.34 | … | … | 1800 | 1829 | 26.97 | 1198.57
72 | 72000 | 1125 | 852.36 | … | … | 1800 | 1829 | 28.58 | 1268.98
72 | 72000 | 1188 | 899.29 | … | … | 1800 | 1829 | 30.18 | 1338.83
72 | 72000 | 1250 | 945.40 | … | … | 1800 | 1829 | 31.75 | 1407.25
76 | 76000 | 0.500 | 403.55 | … | … | 1900 | 1930 | 12.70 | 600.50
76 | 76000 | 0.562 | 453.21 | … | … | 1900 | 1930 | 14.27 | 674.18
76 | 76000 | 0.625 | 503.60 | … | … | 1900 | 1930 | 15.88 | 749.62
76 | 76000 | 0.688 | 553.90 | … | … | 1900 | 1930 | 17.48 | 824.45
76 | 76000 | 0.750 | 603.32 | … | … | 1900 | 1930 | 19.05 | 897.77
76 | 76000 | 0.812 | 652.65 | … | … | 1900 | 1930 | 20.62 | 970.96
76 | 76000 | 0.875 | 702.70 | … | … | 1900 | 1930 | 22.23 | 1045.89
76 | 76000 | 0.938 | 752.66 | … | … | 1900 | 1930 | 23.83 | 1120.22
76 | 76000 | 1000 | 801.75 | … | … | 1900 | 1930 | 25.40 | 1193.05
76 | 76000 | 1062 | 850.75 | … | … | 1900 | 1930 | 26.97 | 1265.74
76 | 76000 | 1125 | 900.47 | … | … | 1900 | 1930 | 28.58 | 1340.17
76 | 76000 | 1188 | 950.09 | … | … | 1900 | 1930 | 30.18 | 1414.01
76 | 76000 | 1250 | 998.85 | … | … | 1900 | 1930 | 31.75 | 1486.33
80 | 80000 | 0.562 | 477.25 | … | … | 2000 | 2032 | 14.27 | 710.08
80 | 80000 | 0.625 | 530.32 | … | … | 2000 | 2032 | 15.88 | 789.56
80 | 80000 | 0.688 | 583.32 | … | … | 2000 | 2032 | 17.48 | 868.43
80 | 80000 | 0.750 | 635.39 | … | … | 2000 | 2032 | 19.05 | 945.69
80 | 80000 | 0.812 | 687.37 | … | … | 2000 | 2032 | 20.62 | 1022.83
80 | 80000 | 0.875 | 740.12 | … | … | 2000 | 2032 | 22.23 | 1101.81
80 | 80000 | 0.938 | 792.77 | … | … | 2000 | 2032 | 23.83 | 1180.17
80 | 80000 | 1000 | 844.51 | … | … | 2000 | 2032 | 25.40 | 1256.94
80 | 80000 | 1062 | 896.17 | … | … | 2000 | 2032 | 26.97 | 1333.59
80 | 80000 | 1125 | 948.57 | … | … | 2000 | 2032 | 28.58 | 1412.06
80 | 80000 | 1188 | 1000.89 | … | … | 2000 | 2032 | 30.18 | 1489.92
80 | 80000 | 1250 | 1052.30 | … | … | 2000 | 2032 | 31.75 | 1566.20
NOTES:
(1) NPS (Nominal Pipe Size) is a dimensionless designatorthat has been substituted in the custumary units section for the previous term Inch Nominal Size.
(2) DN (Nominal Diameter) is a dimensionless designator used in the SI (metric) system to describe pipe size.